## Sheet1
degradation rate | pH | mass(mg) | concentration(mg/L) | time(min) | A Doping ratio | B Doping ratio | pollutant | material
0.4209 | 7 | 10 | 20 | 20 | 0.25 | 0 | RhB | B
0.5522 | 7 | 10 | 20 | 30 | 0.25 | 0 | RhB | B
0.6687 | 7 | 10 | 20 | 40 | 0.25 | 0 | RhB | B
0.7731 | 7 | 10 | 20 | 50 | 0.25 | 0 | RhB | B
0.8239 | 7 | 10 | 20 | 60 | 0.25 | 0 | RhB | B
0.4286 | 7 | 10 | 20 | 20 | 0.5 | 0 | RhB | B
0.5683 | 7 | 10 | 20 | 30 | 0.5 | 0 | RhB | B
0.7329 | 7 | 10 | 20 | 40 | 0.5 | 0 | RhB | B
0.8758 | 7 | 10 | 20 | 50 | 0.5 | 0 | RhB | B
0.9348 | 7 | 10 | 20 | 60 | 0.5 | 0 | RhB | B
0.4342 | 7 | 10 | 20 | 20 | 0.75 | 0 | RhB | B
0.5605 | 7 | 10 | 20 | 30 | 0.75 | 0 | RhB | B
0.7421 | 7 | 10 | 20 | 40 | 0.75 | 0 | RhB | B
0.8658 | 7 | 10 | 20 | 50 | 0.75 | 0 | RhB | B
0.9184 | 7 | 10 | 20 | 60 | 0.75 | 0 | RhB | B
0.4154 | 7 | 10 | 20 | 20 | 1 | 0 | RhB | B
0.5359 | 7 | 10 | 20 | 30 | 1 | 0 | RhB | B
0.6923 | 7 | 10 | 20 | 40 | 1 | 0 | RhB | B
0.8128 | 7 | 10 | 20 | 50 | 1 | 0 | RhB | B
0.8769 | 7 | 10 | 20 | 60 | 1 | 0 | RhB | B
0.4248 | 7 | 10 | 20 | 20 | 2 | 0 | RhB | B
0.5388 | 7 | 10 | 20 | 30 | 2 | 0 | RhB | B
0.6772 | 7 | 10 | 20 | 40 | 2 | 0 | RhB | B
0.7913 | 7 | 10 | 20 | 50 | 2 | 0 | RhB | B
0.8519 | 7 | 10 | 20 | 60 | 2 | 0 | RhB | B
0.2956 | 7 | 10 | 20 | 20 | 6 | 0 | RhB | Tb
0.5035 | 7 | 10 | 20 | 30 | 6 | 0 | RhB | Tb
0.6467 | 7 | 10 | 20 | 40 | 6 | 0 | RhB | Tb
0.8014 | 7 | 10 | 20 | 50 | 6 | 0 | RhB | Tb
0.8822 | 7 | 10 | 20 | 60 | 6 | 0 | RhB | Tb
0.4944 | 7 | 10 | 20 | 20 | 4 | 0 | RhB | Tb
0.7011 | 7 | 10 | 20 | 30 | 4 | 0 | RhB | Tb
0.8352 | 7 | 10 | 20 | 40 | 4 | 0 | RhB | Tb
0.9106 | 7 | 10 | 20 | 50 | 4 | 0 | RhB | Tb
0.9637 | 7 | 10 | 20 | 60 | 4 | 0 | RhB | Tb
0.5085 | 7 | 10 | 20 | 20 | 2 | 0 | RhB | Tb
0.7273 | 7 | 10 | 20 | 30 | 2 | 0 | RhB | Tb
0.8722 | 7 | 10 | 20 | 40 | 2 | 0 | RhB | Tb
0.9347 | 7 | 10 | 20 | 50 | 2 | 0 | RhB | Tb
0.9858 | 7 | 10 | 20 | 60 | 2 | 0 | RhB | Tb
0.4825 | 7 | 10 | 20 | 20 | 1 | 0 | RhB | Tb
0.7143 | 7 | 10 | 20 | 30 | 1 | 0 | RhB | Tb
0.8571 | 7 | 10 | 20 | 40 | 1 | 0 | RhB | Tb
0.9218 | 7 | 10 | 20 | 50 | 1 | 0 | RhB | Tb
0.9811 | 7 | 10 | 20 | 60 | 1 | 0 | RhB | Tb
0.431 | 7 | 10 | 20 | 20 | 0.5 | 0 | RhB | Tb
0.6453 | 7 | 10 | 20 | 30 | 0.5 | 0 | RhB | Tb
0.7833 | 7 | 10 | 20 | 40 | 0.5 | 0 | RhB | Tb
0.8941 | 7 | 10 | 20 | 50 | 0.5 | 0 | RhB | Tb
0.9631 | 7 | 10 | 20 | 60 | 0.5 | 0 | RhB | Tb
0.2902 | 7 | 10 | 20 | 20 | 0.25 | 0 | RhB | Tb
0.458 | 7 | 10 | 20 | 30 | 0.25 | 0 | RhB | Tb
0.6304 | 7 | 10 | 20 | 40 | 0.25 | 0 | RhB | Tb
0.7574 | 7 | 10 | 20 | 50 | 0.25 | 0 | RhB | Tb
0.8685 | 7 | 10 | 20 | 60 | 0.25 | 0 | RhB | Tb
0.5728 | 7 | 10 | 20 | 20 | 0.5 | 4 | RhB | B&Tb
0.7219 | 7 | 10 | 20 | 30 | 0.5 | 4 | RhB | B&Tb
0.8642 | 7 | 10 | 20 | 40 | 0.5 | 4 | RhB | B&Tb
0.9205 | 7 | 10 | 20 | 50 | 0.5 | 4 | RhB | B&Tb
0.957 | 7 | 10 | 20 | 60 | 0.5 | 4 | RhB | B&Tb
0.5364 | 7 | 10 | 20 | 20 | 0.5 | 2 | RhB | B&Tb
0.7969 | 7 | 10 | 20 | 30 | 0.5 | 2 | RhB | B&Tb
0.9042 | 7 | 10 | 20 | 40 | 0.5 | 2 | RhB | B&Tb
0.9502 | 7 | 10 | 20 | 50 | 0.5 | 2 | RhB | B&Tb
0.9847 | 7 | 10 | 20 | 60 | 0.5 | 2 | RhB | B&Tb
0.5831 | 7 | 10 | 20 | 20 | 0.5 | 1 | RhB | B&Tb
0.8202 | 7 | 10 | 20 | 30 | 0.5 | 1 | RhB | B&Tb
0.9088 | 7 | 10 | 20 | 40 | 0.5 | 1 | RhB | B&Tb
0.9577 | 7 | 10 | 20 | 50 | 0.5 | 1 | RhB | B&Tb
0.9935 | 7 | 10 | 20 | 60 | 0.5 | 1 | RhB | B&Tb
0.5353 | 7 | 10 | 20 | 20 | 0.5 | 0.5 | RhB | B&Tb
0.8088 | 7 | 10 | 20 | 30 | 0.5 | 0.5 | RhB | B&Tb
0.9059 | 7 | 10 | 20 | 40 | 0.5 | 0.5 | RhB | B&Tb
0.9441 | 7 | 10 | 20 | 50 | 0.5 | 0.5 | RhB | B&Tb
0.9706 | 7 | 10 | 20 | 60 | 0.5 | 0.5 | RhB | B&Tb
0.4241 | 7 | 10 | 20 | 20 | 0 | 0 | RhB | BiOBr
0.5538 | 7 | 10 | 20 | 30 | 0 | 0 | RhB | BiOBr
0.6582 | 7 | 10 | 20 | 40 | 0 | 0 | RhB | BiOBr
0.7405 | 7 | 10 | 20 | 50 | 0 | 0 | RhB | BiOBr
0.8006 | 7 | 10 | 20 | 60 | 0 | 0 | RhB | BiOBr
0.3714 | 7 | 10 | 20 | 20 | 0.25 | 0 | RhB | Ce
0.4545 | 7 | 10 | 20 | 30 | 0.25 | 0 | RhB | Ce
0.574 | 7 | 10 | 20 | 40 | 0.25 | 0 | RhB | Ce
0.6909 | 7 | 10 | 20 | 50 | 0.25 | 0 | RhB | Ce
0.7792 | 7 | 10 | 20 | 60 | 0.25 | 0 | RhB | Ce
0.3471 | 7 | 10 | 20 | 20 | 0.5 | 0 | RhB | Ce
0.517 | 7 | 10 | 20 | 30 | 0.5 | 0 | RhB | Ce
0.6286 | 7 | 10 | 20 | 40 | 0.5 | 0 | RhB | Ce
0.7549 | 7 | 10 | 20 | 50 | 0.5 | 0 | RhB | Ce
0.8471 | 7 | 10 | 20 | 60 | 0.5 | 0 | RhB | Ce
0.4106 | 7 | 10 | 20 | 20 | 1 | 0 | RhB | Ce
0.5838 | 7 | 10 | 20 | 30 | 1 | 0 | RhB | Ce
0.7849 | 7 | 10 | 20 | 40 | 1 | 0 | RhB | Ce
0.8939 | 7 | 10 | 20 | 50 | 1 | 0 | RhB | Ce
0.9581 | 7 | 10 | 20 | 60 | 1 | 0 | RhB | Ce
0.3776 | 7 | 10 | 20 | 20 | 2 | 0 | RhB | Ce
0.5459 | 7 | 10 | 20 | 30 | 2 | 0 | RhB | Ce
0.7296 | 7 | 10 | 20 | 40 | 2 | 0 | RhB | Ce
0.8418 | 7 | 10 | 20 | 50 | 2 | 0 | RhB | Ce
0.9184 | 7 | 10 | 20 | 60 | 2 | 0 | RhB | Ce
0.3713 | 7 | 10 | 20 | 20 | 3 | 0 | RhB | Ce
0.5057 | 7 | 10 | 20 | 30 | 3 | 0 | RhB | Ce
0.6834 | 7 | 10 | 20 | 40 | 3 | 0 | RhB | Ce
0.8132 | 7 | 10 | 20 | 50 | 3 | 0 | RhB | Ce
0.9066 | 7 | 10 | 20 | 60 | 3 | 0 | RhB | Ce
0.2646 | 7 | 10 | 20 | 20 | 4 | 0 | RhB | Ce
0.4283 | 7 | 10 | 20 | 30 | 4 | 0 | RhB | Ce
0.5964 | 7 | 10 | 20 | 40 | 4 | 0 | RhB | Ce
0.7489 | 7 | 10 | 20 | 50 | 4 | 0 | RhB | Ce
0.8363 | 7 | 10 | 20 | 60 | 4 | 0 | RhB | Ce
0.4272 | 7 | 10 | 20 | 20 | 0.5 | 0.5 | RhB | B&Ce
0.6301 | 7 | 10 | 20 | 30 | 0.5 | 0.5 | RhB | B&Ce
0.7995 | 7 | 10 | 20 | 40 | 0.5 | 0.5 | RhB | B&Ce
0.8902 | 7 | 10 | 20 | 50 | 0.5 | 0.5 | RhB | B&Ce
0.9475 | 7 | 10 | 20 | 60 | 0.5 | 0.5 | RhB | B&Ce
0.4404 | 7 | 10 | 20 | 20 | 0.5 | 1 | RhB | B&Ce
0.691 | 7 | 10 | 20 | 30 | 0.5 | 1 | RhB | B&Ce
0.8273 | 7 | 10 | 20 | 40 | 0.5 | 1 | RhB | B&Ce
0.9173 | 7 | 10 | 20 | 50 | 0.5 | 1 | RhB | B&Ce
0.9684 | 7 | 10 | 20 | 60 | 0.5 | 1 | RhB | B&Ce
0.4263 | 7 | 10 | 20 | 20 | 0.5 | 2 | RhB | B&Ce
0.5692 | 7 | 10 | 20 | 30 | 0.5 | 2 | RhB | B&Ce
0.712 | 7 | 10 | 20 | 40 | 0.5 | 2 | RhB | B&Ce
0.8005 | 7 | 10 | 20 | 50 | 0.5 | 2 | RhB | B&Ce
0.8844 | 7 | 10 | 20 | 60 | 0.5 | 2 | RhB | B&Ce
0.3431 | 7 | 10 | 20 | 20 | 0.5 | 3 | RhB | B&Ce
0.4921 | 7 | 10 | 20 | 30 | 0.5 | 3 | RhB | B&Ce
0.6569 | 7 | 10 | 20 | 40 | 0.5 | 3 | RhB | B&Ce
0.7313 | 7 | 10 | 20 | 50 | 0.5 | 3 | RhB | B&Ce
0.8397 | 7 | 10 | 20 | 60 | 0.5 | 3 | RhB | B&Ce
0.3158 | 7 | 10 | 20 | 20 | 0.5 | 4 | RhB | B&Ce
0.4486 | 7 | 10 | 20 | 30 | 0.5 | 4 | RhB | B&Ce
0.594 | 7 | 10 | 20 | 40 | 0.5 | 4 | RhB | B&Ce
0.7268 | 7 | 10 | 20 | 50 | 0.5 | 4 | RhB | B&Ce
0.8195 | 7 | 10 | 20 | 60 | 0.5 | 4 | RhB | B&Ce
0.1916 | 7 | 10 | 20 | 20 | 0.5 | 1 | TC | B&Ce
0.32 | 7 | 10 | 20 | 30 | 0.5 | 1 | TC | B&Ce
0.4502 | 7 | 10 | 20 | 40 | 0.5 | 1 | TC | B&Ce
0.615 | 7 | 10 | 20 | 50 | 0.5 | 1 | TC | B&Ce
0.732 | 7 | 10 | 20 | 60 | 0.5 | 1 | TC | B&Ce
0.2362 | 7 | 10 | 20 | 20 | 0.5 | 1 | MB | B&Ce
0.5406 | 7 | 10 | 20 | 30 | 0.5 | 1 | MB | B&Ce
0.6384 | 7 | 10 | 20 | 40 | 0.5 | 1 | MB | B&Ce
0.7566 | 7 | 10 | 20 | 50 | 0.5 | 1 | MB | B&Ce
0.8542 | 7 | 10 | 20 | 60 | 0.5 | 1 | MB | B&Ce
0.044 | 7 | 10 | 20 | 20 | 0.5 | 1 | PR | B&Ce
0.2083 | 7 | 10 | 20 | 30 | 0.5 | 1 | PR | B&Ce
0.3053 | 7 | 10 | 20 | 40 | 0.5 | 1 | PR | B&Ce
0.4582 | 7 | 10 | 20 | 50 | 0.5 | 1 | PR | B&Ce
0.5634 | 7 | 10 | 20 | 60 | 0.5 | 1 | PR | B&Ce
0.1605 | 7 | 10 | 20 | 20 | 0.5 | 1 | MO | B&Ce
0.2763 | 7 | 10 | 20 | 30 | 0.5 | 1 | MO | B&Ce
0.417 | 7 | 10 | 20 | 40 | 0.5 | 1 | MO | B&Ce
0.5431 | 7 | 10 | 20 | 50 | 0.5 | 1 | MO | B&Ce
0.7055 | 7 | 10 | 20 | 60 | 0.5 | 1 | MO | B&Ce
0.4263 | 7 | 10 | 20 | 20 | 0.5 | 0 | RhB | S
0.5669 | 7 | 10 | 20 | 30 | 0.5 | 0 | RhB | S
0.6644 | 7 | 10 | 20 | 40 | 0.5 | 0 | RhB | S
0.7324 | 7 | 10 | 20 | 50 | 0.5 | 0 | RhB | S
0.78 | 7 | 10 | 20 | 60 | 0.5 | 0 | RhB | S
0.4355 | 7 | 10 | 20 | 20 | 1 | 0 | RhB | S
0.6667 | 7 | 10 | 20 | 30 | 1 | 0 | RhB | S
0.7689 | 7 | 10 | 20 | 40 | 1 | 0 | RhB | S
0.8443 | 7 | 10 | 20 | 50 | 1 | 0 | RhB | S
0.9148 | 7 | 10 | 20 | 60 | 1 | 0 | RhB | S
0.4515 | 7 | 10 | 20 | 20 | 1.5 | 0 | RhB | S
0.6837 | 7 | 10 | 20 | 30 | 1.5 | 0 | RhB | S
0.7806 | 7 | 10 | 20 | 40 | 1.5 | 0 | RhB | S
0.8681 | 7 | 10 | 20 | 50 | 1.5 | 0 | RhB | S
0.9311 | 7 | 10 | 20 | 60 | 1.5 | 0 | RhB | S
0.4764 | 7 | 10 | 20 | 20 | 2 | 0 | RhB | S
0.7016 | 7 | 10 | 20 | 30 | 2 | 0 | RhB | S
0.8063 | 7 | 10 | 20 | 40 | 2 | 0 | RhB | S
0.8979 | 7 | 10 | 20 | 50 | 2 | 0 | RhB | S
0.9503 | 7 | 10 | 20 | 60 | 2 | 0 | RhB | S
0.4258 | 7 | 10 | 20 | 20 | 2.5 | 0 | RhB | S
0.6172 | 7 | 10 | 20 | 30 | 2.5 | 0 | RhB | S
0.7249 | 7 | 10 | 20 | 40 | 2.5 | 0 | RhB | S
0.8014 | 7 | 10 | 20 | 50 | 2.5 | 0 | RhB | S
0.8684 | 7 | 10 | 20 | 60 | 2.5 | 0 | RhB | S
0.4588 | 7 | 10 | 20 | 20 | 2 | 0.5 | RhB | Tb&S
0.6049 | 7 | 10 | 20 | 30 | 2 | 0.5 | RhB | Tb&S
0.691 | 7 | 10 | 20 | 40 | 2 | 0.5 | RhB | Tb&S
0.7772 | 7 | 10 | 20 | 50 | 2 | 0.5 | RhB | Tb&S
0.8408 | 7 | 10 | 20 | 60 | 2 | 0.5 | RhB | Tb&S
0.5295 | 7 | 10 | 20 | 20 | 2 | 1 | RhB | Tb&S
0.7251 | 7 | 10 | 20 | 30 | 2 | 1 | RhB | Tb&S
0.8147 | 7 | 10 | 20 | 40 | 2 | 1 | RhB | Tb&S
0.8717 | 7 | 10 | 20 | 50 | 2 | 1 | RhB | Tb&S
0.9226 | 7 | 10 | 20 | 60 | 2 | 1 | RhB | Tb&S
0.6157 | 7 | 10 | 20 | 20 | 2 | 1.5 | RhB | Tb&S
0.7431 | 7 | 10 | 20 | 30 | 2 | 1.5 | RhB | Tb&S
0.8819 | 7 | 10 | 20 | 40 | 2 | 1.5 | RhB | Tb&S
0.9282 | 7 | 10 | 20 | 50 | 2 | 1.5 | RhB | Tb&S
0.9537 | 7 | 10 | 20 | 60 | 2 | 1.5 | RhB | Tb&S
0.6927 | 7 | 10 | 20 | 20 | 2 | 2 | RhB | Tb&S
0.8151 | 7 | 10 | 20 | 30 | 2 | 2 | RhB | Tb&S
0.9176 | 7 | 10 | 20 | 40 | 2 | 2 | RhB | Tb&S
0.9621 | 7 | 10 | 20 | 50 | 2 | 2 | RhB | Tb&S
0.9911 | 7 | 10 | 20 | 60 | 2 | 2 | RhB | Tb&S
0.5523 | 7 | 10 | 20 | 20 | 2 | 2.5 | RhB | Tb&S
0.6748 | 7 | 10 | 20 | 30 | 2 | 2.5 | RhB | Tb&S
0.7751 | 7 | 10 | 20 | 40 | 2 | 2.5 | RhB | Tb&S
0.8441 | 7 | 10 | 20 | 50 | 2 | 2.5 | RhB | Tb&S
0.9065 | 7 | 10 | 20 | 60 | 2 | 2.5 | RhB | Tb&S
0.3535 | 7 | 5 | 20 | 20 | 0.5 | 1 | RhB | B&Ce
0.5352 | 7 | 5 | 20 | 30 | 0.5 | 1 | RhB | B&Ce
0.6655 | 7 | 5 | 20 | 40 | 0.5 | 1 | RhB | B&Ce
0.7874 | 7 | 5 | 20 | 50 | 0.5 | 1 | RhB | B&Ce
0.8118 | 7 | 5 | 20 | 60 | 0.5 | 1 | RhB | B&Ce
0.4598 | 7 | 20 | 20 | 20 | 0.5 | 1 | RhB | B&Ce
0.7045 | 7 | 20 | 20 | 30 | 0.5 | 1 | RhB | B&Ce
0.8471 | 7 | 20 | 20 | 40 | 0.5 | 1 | RhB | B&Ce
0.9254 | 7 | 20 | 20 | 50 | 0.5 | 1 | RhB | B&Ce
0.9758 | 7 | 20 | 20 | 60 | 0.5 | 1 | RhB | B&Ce
0.4633 | 7 | 30 | 20 | 20 | 0.5 | 1 | RhB | B&Ce
0.73 | 7 | 30 | 20 | 30 | 0.5 | 1 | RhB | B&Ce
0.8733 | 7 | 30 | 20 | 40 | 0.5 | 1 | RhB | B&Ce
0.9367 | 7 | 30 | 20 | 50 | 0.5 | 1 | RhB | B&Ce
0.9853 | 7 | 30 | 20 | 60 | 0.5 | 1 | RhB | B&Ce
0.4545 | 3 | 10 | 20 | 20 | 0.5 | 1 | RhB | B&Ce
0.5455 | 3 | 10 | 20 | 30 | 0.5 | 1 | RhB | B&Ce
0.6364 | 3 | 10 | 20 | 40 | 0.5 | 1 | RhB | B&Ce
0.8182 | 3 | 10 | 20 | 50 | 0.5 | 1 | RhB | B&Ce
0.9091 | 3 | 10 | 20 | 60 | 0.5 | 1 | RhB | B&Ce
0.4444 | 5 | 10 | 20 | 20 | 0.5 | 1 | RhB | B&Ce
0.5556 | 5 | 10 | 20 | 30 | 0.5 | 1 | RhB | B&Ce
0.6556 | 5 | 10 | 20 | 40 | 0.5 | 1 | RhB | B&Ce
0.7879 | 5 | 10 | 20 | 50 | 0.5 | 1 | RhB | B&Ce
0.8889 | 5 | 10 | 20 | 60 | 0.5 | 1 | RhB | B&Ce
0.0279 | 9 | 10 | 20 | 20 | 0.5 | 1 | RhB | B&Ce
0.0357 | 9 | 10 | 20 | 30 | 0.5 | 1 | RhB | B&Ce
0.0387 | 9 | 10 | 20 | 40 | 0.5 | 1 | RhB | B&Ce
0.0576 | 9 | 10 | 20 | 50 | 0.5 | 1 | RhB | B&Ce
0.0752 | 9 | 10 | 20 | 60 | 0.5 | 1 | RhB | B&Ce
0.003 | 11 | 10 | 20 | 20 | 0.5 | 1 | RhB | B&Ce
0.0016 | 11 | 10 | 20 | 30 | 0.5 | 1 | RhB | B&Ce
0.0277 | 11 | 10 | 20 | 40 | 0.5 | 1 | RhB | B&Ce
0.0408 | 11 | 10 | 20 | 50 | 0.5 | 1 | RhB | B&Ce
0.0441 | 11 | 10 | 20 | 60 | 0.5 | 1 | RhB | B&Ce
0.4173 | 7 | 10 | 10 | 20 | 0.5 | 1 | RhB | B&Ce
0.634 | 7 | 10 | 10 | 30 | 0.5 | 1 | RhB | B&Ce
0.8041 | 7 | 10 | 10 | 40 | 0.5 | 1 | RhB | B&Ce
0.9173 | 7 | 10 | 10 | 50 | 0.5 | 1 | RhB | B&Ce
0.9845 | 7 | 10 | 10 | 60 | 0.5 | 1 | RhB | B&Ce
0.1604 | 7 | 10 | 30 | 20 | 0.5 | 1 | RhB | B&Ce
0.2803 | 7 | 10 | 30 | 30 | 0.5 | 1 | RhB | B&Ce
0.3645 | 7 | 10 | 30 | 40 | 0.5 | 1 | RhB | B&Ce
0.4681 | 7 | 10 | 30 | 50 | 0.5 | 1 | RhB | B&Ce
0.5474 | 7 | 10 | 30 | 60 | 0.5 | 1 | RhB | B&Ce
0.1203 | 7 | 10 | 40 | 20 | 0.5 | 1 | RhB | B&Ce
0.2044 | 7 | 10 | 40 | 30 | 0.5 | 1 | RhB | B&Ce
0.2605 | 7 | 10 | 40 | 40 | 0.5 | 1 | RhB | B&Ce
0.3155 | 7 | 10 | 40 | 50 | 0.5 | 1 | RhB | B&Ce
0.3786 | 7 | 10 | 40 | 60 | 0.5 | 1 | RhB | B&Ce
0.5069 | 7 | 10 | 20 | 20 | 0.5 | 1 | TC | B&Tb
0.6181 | 7 | 10 | 20 | 30 | 0.5 | 1 | TC | B&Tb
0.7292 | 7 | 10 | 20 | 40 | 0.5 | 1 | TC | B&Tb
0.8125 | 7 | 10 | 20 | 50 | 0.5 | 1 | TC | B&Tb
0.8681 | 7 | 10 | 20 | 60 | 0.5 | 1 | TC | B&Tb
0.3072 | 7 | 10 | 20 | 20 | 0.5 | 1 | MB | B&Tb
0.4552 | 7 | 10 | 20 | 30 | 0.5 | 1 | MB | B&Tb
0.6506 | 7 | 10 | 20 | 40 | 0.5 | 1 | MB | B&Tb
0.7756 | 7 | 10 | 20 | 50 | 0.5 | 1 | MB | B&Tb
0.8533 | 7 | 10 | 20 | 60 | 0.5 | 1 | MB | B&Tb
0.1286 | 7 | 10 | 20 | 20 | 0.5 | 1 | PR | B&Tb
0.2477 | 7 | 10 | 20 | 30 | 0.5 | 1 | PR | B&Tb
0.3558 | 7 | 10 | 20 | 40 | 0.5 | 1 | PR | B&Tb
0.4606 | 7 | 10 | 20 | 50 | 0.5 | 1 | PR | B&Tb
0.5641 | 7 | 10 | 20 | 60 | 0.5 | 1 | PR | B&Tb
0.0736 | 7 | 10 | 20 | 20 | 0.5 | 1 | MO | B&Tb
0.2263 | 7 | 10 | 20 | 30 | 0.5 | 1 | MO | B&Tb
0.397 | 7 | 10 | 20 | 40 | 0.5 | 1 | MO | B&Tb
0.5468 | 7 | 10 | 20 | 50 | 0.5 | 1 | MO | B&Tb
0.7048 | 7 | 10 | 20 | 60 | 0.5 | 1 | MO | B&Tb
0.3917 | 3 | 10 | 20 | 20 | 0.5 | 1 | RhB | B&Tb
0.6667 | 3 | 10 | 20 | 30 | 0.5 | 1 | RhB | B&Tb
0.75 | 3 | 10 | 20 | 40 | 0.5 | 1 | RhB | B&Tb
0.8333 | 3 | 10 | 20 | 50 | 0.5 | 1 | RhB | B&Tb
0.9167 | 3 | 10 | 20 | 60 | 0.5 | 1 | RhB | B&Tb
0.6111 | 5 | 10 | 20 | 20 | 0.5 | 1 | RhB | B&Tb
0.7778 | 5 | 10 | 20 | 30 | 0.5 | 1 | RhB | B&Tb
0.8333 | 5 | 10 | 20 | 40 | 0.5 | 1 | RhB | B&Tb
0.8944 | 5 | 10 | 20 | 50 | 0.5 | 1 | RhB | B&Tb
0.9444 | 5 | 10 | 20 | 60 | 0.5 | 1 | RhB | B&Tb
0.0321 | 9 | 10 | 20 | 20 | 0.5 | 1 | RhB | B&Tb
0.0444 | 9 | 10 | 20 | 30 | 0.5 | 1 | RhB | B&Tb
0.0531 | 9 | 10 | 20 | 40 | 0.5 | 1 | RhB | B&Tb
0.0571 | 9 | 10 | 20 | 50 | 0.5 | 1 | RhB | B&Tb
0.0627 | 9 | 10 | 20 | 60 | 0.5 | 1 | RhB | B&Tb
0.0015 | 11 | 10 | 20 | 20 | 0.5 | 1 | RhB | B&Tb
0.0135 | 11 | 10 | 20 | 30 | 0.5 | 1 | RhB | B&Tb
0.009 | 11 | 10 | 20 | 40 | 0.5 | 1 | RhB | B&Tb
0.018 | 11 | 10 | 20 | 50 | 0.5 | 1 | RhB | B&Tb
0.018 | 11 | 10 | 20 | 60 | 0.5 | 1 | RhB | B&Tb
0.3942 | 7 | 5 | 20 | 20 | 0.5 | 1 | RhB | B&Tb
0.6034 | 7 | 5 | 20 | 30 | 0.5 | 1 | RhB | B&Tb
0.7176 | 7 | 5 | 20 | 40 | 0.5 | 1 | RhB | B&Tb
0.7924 | 7 | 5 | 20 | 50 | 0.5 | 1 | RhB | B&Tb
0.8513 | 7 | 5 | 20 | 60 | 0.5 | 1 | RhB | B&Tb
0.5983 | 7 | 20 | 20 | 20 | 0.5 | 1 | RhB | B&Tb
0.7974 | 7 | 20 | 20 | 30 | 0.5 | 1 | RhB | B&Tb
0.9286 | 7 | 20 | 20 | 40 | 0.5 | 1 | RhB | B&Tb
0.9658 | 7 | 20 | 20 | 50 | 0.5 | 1 | RhB | B&Tb
0.9912 | 7 | 20 | 20 | 60 | 0.5 | 1 | RhB | B&Tb
0.6234 | 7 | 30 | 20 | 20 | 0.5 | 1 | RhB | B&Tb
0.8408 | 7 | 30 | 20 | 30 | 0.5 | 1 | RhB | B&Tb
0.9376 | 7 | 30 | 20 | 40 | 0.5 | 1 | RhB | B&Tb
0.9709 | 7 | 30 | 20 | 50 | 0.5 | 1 | RhB | B&Tb
0.9907 | 7 | 30 | 20 | 60 | 0.5 | 1 | RhB | B&Tb
0.6157 | 7 | 40 | 20 | 20 | 0.5 | 1 | RhB | B&Tb
0.8627 | 7 | 40 | 20 | 30 | 0.5 | 1 | RhB | B&Tb
0.9567 | 7 | 40 | 20 | 40 | 0.5 | 1 | RhB | B&Tb
0.9961 | 7 | 40 | 20 | 50 | 0.5 | 1 | RhB | B&Tb
0.9961 | 7 | 40 | 20 | 60 | 0.5 | 1 | RhB | B&Tb
0.6842 | 7 | 10 | 10 | 20 | 0.5 | 1 | RhB | B&Tb
0.8764 | 7 | 10 | 10 | 30 | 0.5 | 1 | RhB | B&Tb
0.9492 | 7 | 10 | 10 | 40 | 0.5 | 1 | RhB | B&Tb
0.9772 | 7 | 10 | 10 | 50 | 0.5 | 1 | RhB | B&Tb
0.9944 | 7 | 10 | 10 | 60 | 0.5 | 1 | RhB | B&Tb
0.4205 | 7 | 10 | 30 | 20 | 0.5 | 1 | RhB | B&Tb
0.5894 | 7 | 10 | 30 | 30 | 0.5 | 1 | RhB | B&Tb
0.7237 | 7 | 10 | 30 | 40 | 0.5 | 1 | RhB | B&Tb
0.8063 | 7 | 10 | 30 | 50 | 0.5 | 1 | RhB | B&Tb
0.8743 | 7 | 10 | 30 | 60 | 0.5 | 1 | RhB | B&Tb
0.3344 | 7 | 10 | 40 | 20 | 0.5 | 1 | RhB | B&Tb
0.4643 | 7 | 10 | 40 | 30 | 0.5 | 1 | RhB | B&Tb
0.5882 | 7 | 10 | 40 | 40 | 0.5 | 1 | RhB | B&Tb
0.6753 | 7 | 10 | 40 | 50 | 0.5 | 1 | RhB | B&Tb
0.7448 | 7 | 10 | 40 | 60 | 0.5 | 1 | RhB | B&Tb
0.6941 | 7 | 10 | 10 | 20 | 2 | 2 | RhB | Tb&S
0.8882 | 7 | 10 | 10 | 30 | 2 | 2 | RhB | Tb&S
0.9588 | 7 | 10 | 10 | 40 | 2 | 2 | RhB | Tb&S
0.9941 | 7 | 10 | 10 | 50 | 2 | 2 | RhB | Tb&S
1 | 7 | 10 | 10 | 60 | 2 | 2 | RhB | Tb&S
0.5628 | 7 | 10 | 30 | 20 | 2 | 2 | RhB | Tb&S
0.7323 | 7 | 10 | 30 | 30 | 2 | 2 | RhB | Tb&S
0.8462 | 7 | 10 | 30 | 40 | 2 | 2 | RhB | Tb&S
0.8954 | 7 | 10 | 30 | 50 | 2 | 2 | RhB | Tb&S
0.9145 | 7 | 10 | 30 | 60 | 2 | 2 | RhB | Tb&S
0.5135 | 7 | 10 | 40 | 20 | 2 | 2 | RhB | Tb&S
0.657 | 7 | 10 | 40 | 30 | 2 | 2 | RhB | Tb&S
0.7948 | 7 | 10 | 40 | 40 | 2 | 2 | RhB | Tb&S
0.8539 | 7 | 10 | 40 | 50 | 2 | 2 | RhB | Tb&S
0.8987 | 7 | 10 | 40 | 60 | 2 | 2 | RhB | Tb&S
0.4746 | 7 | 5 | 20 | 20 | 2 | 2 | RhB | Tb&S
0.6404 | 7 | 5 | 20 | 30 | 2 | 2 | RhB | Tb&S
0.7322 | 7 | 5 | 20 | 40 | 2 | 2 | RhB | Tb&S
0.8235 | 7 | 5 | 20 | 50 | 2 | 2 | RhB | Tb&S
0.8725 | 7 | 5 | 20 | 60 | 2 | 2 | RhB | Tb&S
0.6551 | 7 | 20 | 20 | 20 | 2 | 2 | RhB | Tb&S
0.8204 | 7 | 20 | 20 | 30 | 2 | 2 | RhB | Tb&S
0.9234 | 7 | 20 | 20 | 40 | 2 | 2 | RhB | Tb&S
0.9734 | 7 | 20 | 20 | 50 | 2 | 2 | RhB | Tb&S
0.9931 | 7 | 20 | 20 | 60 | 2 | 2 | RhB | Tb&S
0.7423 | 7 | 30 | 20 | 20 | 2 | 2 | RhB | Tb&S
0.8415 | 7 | 30 | 20 | 30 | 2 | 2 | RhB | Tb&S
0.9505 | 7 | 30 | 20 | 40 | 2 | 2 | RhB | Tb&S
0.9899 | 7 | 30 | 20 | 50 | 2 | 2 | RhB | Tb&S
1 | 7 | 30 | 20 | 60 | 2 | 2 | RhB | Tb&S
0.619 | 3 | 10 | 20 | 20 | 2 | 2 | RhB | Tb&S
0.6923 | 3 | 10 | 20 | 30 | 2 | 2 | RhB | Tb&S
0.7769 | 3 | 10 | 20 | 40 | 2 | 2 | RhB | Tb&S
0.8446 | 3 | 10 | 20 | 50 | 2 | 2 | RhB | Tb&S
0.9223 | 3 | 10 | 20 | 60 | 2 | 2 | RhB | Tb&S
0.6667 | 5 | 10 | 20 | 20 | 2 | 2 | RhB | Tb&S
0.7222 | 5 | 10 | 20 | 30 | 2 | 2 | RhB | Tb&S
0.7778 | 5 | 10 | 20 | 40 | 2 | 2 | RhB | Tb&S
0.8889 | 5 | 10 | 20 | 50 | 2 | 2 | RhB | Tb&S
0.9444 | 5 | 10 | 20 | 60 | 2 | 2 | RhB | Tb&S
0.0316 | 9 | 10 | 20 | 20 | 2 | 2 | RhB | Tb&S
0.0357 | 9 | 10 | 20 | 30 | 2 | 2 | RhB | Tb&S
0.0384 | 9 | 10 | 20 | 40 | 2 | 2 | RhB | Tb&S
0.0453 | 9 | 10 | 20 | 50 | 2 | 2 | RhB | Tb&S
0.0494 | 9 | 10 | 20 | 60 | 2 | 2 | RhB | Tb&S
0.0467 | 11 | 10 | 20 | 20 | 2 | 2 | RhB | Tb&S
0.0538 | 11 | 10 | 20 | 30 | 2 | 2 | RhB | Tb&S
0.0552 | 11 | 10 | 20 | 40 | 2 | 2 | RhB | Tb&S
0.0568 | 11 | 10 | 20 | 50 | 2 | 2 | RhB | Tb&S
0.058 | 11 | 10 | 20 | 60 | 2 | 2 | RhB | Tb&S
0.2105 | 7 | 10 | 20 | 20 | 2 | 2 | TC | Tb&S
0.5789 | 7 | 10 | 20 | 30 | 2 | 2 | TC | Tb&S
0.7143 | 7 | 10 | 20 | 40 | 2 | 2 | TC | Tb&S
0.7744 | 7 | 10 | 20 | 50 | 2 | 2 | TC | Tb&S
0.8045 | 7 | 10 | 20 | 60 | 2 | 2 | TC | Tb&S
0.8504 | 7 | 10 | 20 | 20 | 2 | 2 | MB | Tb&S
0.8901 | 7 | 10 | 20 | 30 | 2 | 2 | MB | Tb&S
0.9153 | 7 | 10 | 20 | 40 | 2 | 2 | MB | Tb&S
0.9351 | 7 | 10 | 20 | 50 | 2 | 2 | MB | Tb&S
0.9516 | 7 | 10 | 20 | 60 | 2 | 2 | MB | Tb&S
0.1296 | 7 | 10 | 20 | 20 | 2 | 2 | PR | Tb&S
0.2537 | 7 | 10 | 20 | 30 | 2 | 2 | PR | Tb&S
0.3588 | 7 | 10 | 20 | 40 | 2 | 2 | PR | Tb&S
0.4741 | 7 | 10 | 20 | 50 | 2 | 2 | PR | Tb&S
0.5639 | 7 | 10 | 20 | 60 | 2 | 2 | PR | Tb&S
0.0433 | 7 | 10 | 20 | 20 | 2 | 2 | MO | Tb&S
0.1889 | 7 | 10 | 20 | 30 | 2 | 2 | MO | Tb&S
0.3853 | 7 | 10 | 20 | 40 | 2 | 2 | MO | Tb&S
0.5179 | 7 | 10 | 20 | 50 | 2 | 2 | MO | Tb&S
0.6889 | 7 | 10 | 20 | 60 | 2 | 2 | MO | Tb&S
0.323907455 | 7 | 15 | 20 | 30 | 10 | 0 | RhB | S
0.575835476 | 7 | 15 | 20 | 60 | 10 | 0 | RhB | S
0.70437018 | 7 | 15 | 20 | 90 | 10 | 0 | RhB | S
0.36119403 | 7 | 15 | 20 | 30 | 30 | 0 | RhB | S
0.608955224 | 7 | 15 | 20 | 60 | 30 | 0 | RhB | S
0.725373134 | 7 | 15 | 20 | 90 | 30 | 0 | RhB | S
0.879256966 | 7 | 15 | 20 | 30 | 50 | 0 | RhB | S
0.913312693 | 7 | 15 | 20 | 60 | 50 | 0 | RhB | S
0.959752322 | 7 | 15 | 20 | 90 | 50 | 0 | RhB | S
0.62585034 | 7 | 15 | 20 | 30 | 70 | 0 | RhB | S
0.761904762 | 7 | 15 | 20 | 60 | 70 | 0 | RhB | S
0.80952381 | 7 | 15 | 20 | 90 | 70 | 0 | RhB | S
0.403921569 | 7 | 15 | 20 | 30 | 90 | 0 | RhB | S
0.521568627 | 7 | 15 | 20 | 60 | 90 | 0 | RhB | S
0.603921569 | 7 | 15 | 20 | 90 | 90 | 0 | RhB | S
0.619565217 | 7 | 15 | 20 | 30 | 10 | 0 | RhB | C
0.833333333 | 7 | 15 | 20 | 60 | 10 | 0 | RhB | C
0.898550725 | 7 | 15 | 20 | 90 | 10 | 0 | RhB | C
0.819742489 | 7 | 15 | 20 | 30 | 30 | 0 | RhB | C
0.909871245 | 7 | 15 | 20 | 60 | 30 | 0 | RhB | C
0.948497854 | 7 | 15 | 20 | 90 | 30 | 0 | RhB | C
0.471590909 | 7 | 15 | 20 | 30 | 50 | 0 | RhB | C
0.732954545 | 7 | 15 | 20 | 60 | 50 | 0 | RhB | C
0.823863636 | 7 | 15 | 20 | 90 | 50 | 0 | RhB | C
0.598837209 | 7 | 15 | 20 | 30 | 70 | 0 | RhB | C
0.779069767 | 7 | 15 | 20 | 60 | 70 | 0 | RhB | C
0.825581395 | 7 | 15 | 20 | 90 | 70 | 0 | RhB | C
0.491039427 | 7 | 15 | 20 | 30 | 30 | 0 | RhB | N
0.799283154 | 7 | 15 | 20 | 60 | 30 | 0 | RhB | N
0.896057348 | 7 | 15 | 20 | 90 | 30 | 0 | RhB | N
0.5 | 7 | 15 | 20 | 30 | 50 | 0 | RhB | N
0.769633508 | 7 | 15 | 20 | 60 | 50 | 0 | RhB | N
0.913612565 | 7 | 15 | 20 | 90 | 50 | 0 | RhB | N
0.722222222 | 7 | 15 | 20 | 30 | 70 | 0 | RhB | N
0.891534392 | 7 | 15 | 20 | 60 | 70 | 0 | RhB | N
0.94973545 | 7 | 15 | 20 | 90 | 70 | 0 | RhB | N
0.617886179 | 7 | 15 | 20 | 30 | 90 | 0 | RhB | N
0.799457995 | 7 | 15 | 20 | 60 | 90 | 0 | RhB | N
0.918699187 | 7 | 15 | 20 | 90 | 90 | 0 | RhB | N
0.232 | 7 | 15 | 20 | 30 | 1 | 0 | RhB | P
0.474666667 | 7 | 15 | 20 | 60 | 1 | 0 | RhB | P
0.624 | 7 | 15 | 20 | 90 | 1 | 0 | RhB | P
0.364238411 | 7 | 15 | 20 | 30 | 2 | 0 | RhB | P
0.61589404 | 7 | 15 | 20 | 60 | 2 | 0 | RhB | P
0.666666667 | 7 | 15 | 20 | 90 | 2 | 0 | RhB | P
0.506849315 | 7 | 15 | 20 | 30 | 4 | 0 | RhB | P
0.684931507 | 7 | 15 | 20 | 60 | 4 | 0 | RhB | P
0.753424658 | 7 | 15 | 20 | 90 | 4 | 0 | RhB | P
0.297637795 | 7 | 15 | 20 | 30 | 8 | 0 | RhB | P
0.499212598 | 7 | 15 | 20 | 60 | 8 | 0 | RhB | P
0.603149606 | 7 | 15 | 20 | 90 | 8 | 0 | RhB | P
0.291021672 | 7 | 15 | 20 | 30 | 12 | 0 | RhB | P
0.404024768 | 7 | 15 | 20 | 60 | 12 | 0 | RhB | P
0.498452012 | 7 | 15 | 20 | 90 | 12 | 0 | RhB | P
0.222560976 | 7 | 15 | 20 | 30 | 16 | 0 | RhB | P
0.393292683 | 7 | 15 | 20 | 60 | 16 | 0 | RhB | P
0.478658537 | 7 | 15 | 20 | 90 | 16 | 0 | RhB | P
0.427835052 | 7 | 15 | 20 | 30 | 50 | 10 | RhB | N&C
0.87628866 | 7 | 15 | 20 | 60 | 50 | 10 | RhB | N&C
0.963917526 | 7 | 15 | 20 | 90 | 50 | 10 | RhB | N&C
0.394160584 | 7 | 15 | 20 | 30 | 50 | 15 | RhB | N&C
0.854014599 | 7 | 15 | 20 | 60 | 50 | 15 | RhB | N&C
0.97810219 | 7 | 15 | 20 | 90 | 50 | 15 | RhB | N&C
0.528735632 | 7 | 15 | 20 | 30 | 50 | 20 | RhB | N&C
0.862068966 | 7 | 15 | 20 | 60 | 50 | 20 | RhB | N&C
0.959770115 | 7 | 15 | 20 | 90 | 50 | 20 | RhB | N&C
0.671328671 | 7 | 15 | 20 | 30 | 50 | 25 | RhB | N&C
0.951048951 | 7 | 15 | 20 | 60 | 50 | 25 | RhB | N&C
0.958041958 | 7 | 15 | 20 | 90 | 50 | 25 | RhB | N&C
0.465277778 | 7 | 15 | 20 | 30 | 50 | 10 | RhB | N&S
0.854166667 | 7 | 15 | 20 | 60 | 50 | 10 | RhB | N&S
0.9375 | 7 | 15 | 20 | 90 | 50 | 10 | RhB | N&S
0.674796748 | 7 | 15 | 20 | 30 | 50 | 15 | RhB | N&S
0.894308943 | 7 | 15 | 20 | 60 | 50 | 15 | RhB | N&S
0.943089431 | 7 | 15 | 20 | 90 | 50 | 15 | RhB | N&S
0.602150538 | 7 | 15 | 20 | 30 | 50 | 20 | RhB | N&S
0.876344086 | 7 | 15 | 20 | 60 | 50 | 20 | RhB | N&S
0.956989247 | 7 | 15 | 20 | 90 | 50 | 20 | RhB | N&S
0.804597701 | 7 | 15 | 20 | 30 | 50 | 25 | RhB | N&S
0.850574713 | 7 | 15 | 20 | 60 | 50 | 25 | RhB | N&S
0.873563218 | 7 | 15 | 20 | 90 | 50 | 25 | RhB | N&S
0.121031746 | 7 | 5 | 20 | 30 | 50 | 0 | RhB | S
0.253968254 | 7 | 5 | 20 | 60 | 50 | 0 | RhB | S
0.287698413 | 7 | 5 | 20 | 90 | 50 | 0 | RhB | S
0.376373626 | 7 | 10 | 20 | 30 | 50 | 0 | RhB | S
0.557692308 | 7 | 10 | 20 | 60 | 50 | 0 | RhB | S
0.678571429 | 7 | 10 | 20 | 90 | 50 | 0 | RhB | S
0.686507937 | 7 | 15 | 20 | 30 | 50 | 0 | RhB | S
0.944444444 | 7 | 15 | 20 | 60 | 50 | 0 | RhB | S
0.992063492 | 7 | 15 | 20 | 90 | 50 | 0 | RhB | S
0.89261745 | 7 | 20 | 20 | 30 | 50 | 0 | RhB | S
0.966442953 | 7 | 20 | 20 | 60 | 50 | 0 | RhB | S
0.966442953 | 7 | 20 | 20 | 90 | 50 | 0 | RhB | S
0.854166667 | 7 | 25 | 20 | 30 | 50 | 0 | RhB | S
0.895833333 | 7 | 25 | 20 | 60 | 50 | 0 | RhB | S
0.916666667 | 7 | 25 | 20 | 90 | 50 | 0 | RhB | S
0.733333333 | 7 | 30 | 20 | 30 | 50 | 0 | RhB | S
0.733333333 | 7 | 30 | 20 | 60 | 50 | 0 | RhB | S
0.8 | 7 | 30 | 20 | 90 | 50 | 0 | RhB | S
0.384615385 | 7 | 35 | 20 | 30 | 50 | 0 | RhB | S
0.384615385 | 7 | 35 | 20 | 60 | 50 | 0 | RhB | S
0.384615385 | 7 | 35 | 20 | 90 | 50 | 0 | RhB | S
0.2 | 7 | 40 | 20 | 30 | 50 | 0 | RhB | S
0.2 | 7 | 40 | 20 | 60 | 50 | 0 | RhB | S
0.6 | 7 | 40 | 20 | 90 | 50 | 0 | RhB | S
0.222222222 | 3 | 15 | 20 | 30 | 50 | 0 | RhB | S
0.444444444 | 3 | 15 | 20 | 60 | 50 | 0 | RhB | S
0.888888889 | 3 | 15 | 20 | 90 | 50 | 0 | RhB | S
0.1 | 5 | 15 | 20 | 30 | 50 | 0 | RhB | S
0.3 | 5 | 15 | 20 | 60 | 50 | 0 | RhB | S
0.5 | 5 | 15 | 20 | 90 | 50 | 0 | RhB | S
0.017857143 | 9 | 15 | 20 | 30 | 50 | 0 | RhB | S
0.025 | 9 | 15 | 20 | 60 | 50 | 0 | RhB | S
0.028571429 | 9 | 15 | 20 | 90 | 50 | 0 | RhB | S
0.023952096 | 11 | 15 | 20 | 30 | 50 | 0 | RhB | S
0.065868263 | 11 | 15 | 20 | 60 | 50 | 0 | RhB | S
0.077844311 | 11 | 15 | 20 | 90 | 50 | 0 | RhB | S
0.72027972 | 7 | 15 | 15 | 30 | 50 | 0 | RhB | S
0.888111888 | 7 | 15 | 15 | 60 | 50 | 0 | RhB | S
0.909090909 | 7 | 15 | 15 | 90 | 50 | 0 | RhB | S
0.550218341 | 7 | 15 | 20 | 30 | 50 | 0 | RhB | S
0.746724891 | 7 | 15 | 20 | 60 | 50 | 0 | RhB | S
0.899563319 | 7 | 15 | 20 | 90 | 50 | 0 | RhB | S
0.534759358 | 7 | 15 | 25 | 30 | 50 | 0 | RhB | S
0.721925134 | 7 | 15 | 25 | 60 | 50 | 0 | RhB | S
0.893048128 | 7 | 15 | 25 | 90 | 50 | 0 | RhB | S
0.588528678 | 7 | 15 | 30 | 30 | 50 | 0 | RhB | S
0.728179551 | 7 | 15 | 30 | 60 | 50 | 0 | RhB | S
0.865336658 | 7 | 15 | 30 | 90 | 50 | 0 | RhB | S
0.5 | 3 | 15 | 20 | 30 | 50 | 15 | RhB | N&C
0.5 | 3 | 15 | 20 | 60 | 50 | 15 | RhB | N&C
0.666666667 | 3 | 15 | 20 | 90 | 50 | 15 | RhB | N&C
0.4 | 5 | 15 | 20 | 30 | 50 | 15 | RhB | N&C
0.4 | 5 | 15 | 20 | 60 | 50 | 15 | RhB | N&C
0.6 | 5 | 15 | 20 | 90 | 50 | 15 | RhB | N&C
0.066783831 | 9 | 15 | 20 | 30 | 50 | 15 | RhB | N&C
0.094903339 | 9 | 15 | 20 | 60 | 50 | 15 | RhB | N&C
0.126537786 | 9 | 15 | 20 | 90 | 50 | 15 | RhB | N&C
0.020992366 | 11 | 15 | 20 | 30 | 50 | 15 | RhB | N&C
0.09351145 | 11 | 15 | 20 | 60 | 50 | 15 | RhB | N&C
0.125954198 | 11 | 15 | 20 | 90 | 50 | 15 | RhB | N&C
0.026768642 | 7 | 5 | 20 | 30 | 50 | 15 | RhB | N&C
0.04206501 | 7 | 5 | 20 | 60 | 50 | 15 | RhB | N&C
0.04206501 | 7 | 5 | 20 | 90 | 50 | 15 | RhB | N&C
0.067010309 | 7 | 10 | 20 | 30 | 50 | 15 | RhB | N&C
0.203608247 | 7 | 10 | 20 | 60 | 50 | 15 | RhB | N&C
0.219072165 | 7 | 10 | 20 | 90 | 50 | 15 | RhB | N&C
0.717592593 | 7 | 15 | 20 | 30 | 50 | 15 | RhB | N&C
0.814814815 | 7 | 15 | 20 | 60 | 50 | 15 | RhB | N&C
0.884259259 | 7 | 15 | 20 | 90 | 50 | 15 | RhB | N&C
0.666666667 | 7 | 25 | 20 | 30 | 50 | 15 | RhB | N&C
0.855072464 | 7 | 25 | 20 | 60 | 50 | 15 | RhB | N&C
0.905797101 | 7 | 25 | 20 | 90 | 50 | 15 | RhB | N&C
0.727272727 | 7 | 15 | 10 | 30 | 50 | 15 | RhB | N&C
0.878787879 | 7 | 15 | 10 | 60 | 50 | 15 | RhB | N&C
0.909090909 | 7 | 15 | 10 | 90 | 50 | 15 | RhB | N&C
0.81042654 | 7 | 15 | 15 | 30 | 50 | 15 | RhB | N&C
0.90521327 | 7 | 15 | 15 | 60 | 50 | 15 | RhB | N&C
0.914691943 | 7 | 15 | 15 | 90 | 50 | 15 | RhB | N&C
0.337931034 | 7 | 15 | 25 | 30 | 50 | 15 | RhB | N&C
0.717241379 | 7 | 15 | 25 | 60 | 50 | 15 | RhB | N&C
0.855172414 | 7 | 15 | 25 | 90 | 50 | 15 | RhB | N&C
0.469047619 | 7 | 15 | 30 | 30 | 50 | 15 | RhB | N&C
0.652380952 | 7 | 15 | 30 | 60 | 50 | 15 | RhB | N&C
0.769047619 | 7 | 15 | 30 | 90 | 50 | 15 | RhB | N&C
0.02295082 | 7 | 15 | 10 | 30 | 50 | 0 | MO | S
0.216393443 | 7 | 15 | 10 | 60 | 50 | 0 | MO | S
0.232786885 | 7 | 15 | 10 | 90 | 50 | 0 | MO | S
0.3125 | 7 | 15 | 5 | 30 | 50 | 0 | MB | S
0.625 | 7 | 15 | 5 | 60 | 50 | 0 | MB | S
0.8125 | 7 | 15 | 5 | 90 | 50 | 0 | MB | S
0.064846416 | 7 | 15 | 10 | 30 | 50 | 0 | PR | S
0.150170648 | 7 | 15 | 10 | 60 | 50 | 0 | PR | S
0.255972696 | 7 | 15 | 10 | 90 | 50 | 0 | PR | S
0.056338028 | 7 | 15 | 10 | 30 | 50 | 0 | TC | S
0.098591549 | 7 | 15 | 10 | 60 | 50 | 0 | TC | S
0.197183099 | 7 | 15 | 10 | 90 | 50 | 0 | TC | S
0.016176471 | 7 | 15 | 10 | 30 | 50 | 15 | MO | N&C
0.176470588 | 7 | 15 | 10 | 60 | 50 | 15 | MO | N&C
0.263235294 | 7 | 15 | 10 | 90 | 50 | 15 | MO | N&C
0.443243243 | 7 | 15 | 5 | 30 | 50 | 15 | MB | N&C
0.551351351 | 7 | 15 | 5 | 60 | 50 | 15 | MB | N&C
0.583783784 | 7 | 15 | 5 | 90 | 50 | 15 | MB | N&C
0.089347079 | 7 | 15 | 10 | 30 | 50 | 15 | PR | N&C
0.243986254 | 7 | 15 | 10 | 60 | 50 | 15 | PR | N&C
0.378006873 | 7 | 15 | 10 | 90 | 50 | 15 | PR | N&C
0.274193548 | 7 | 15 | 10 | 30 | 50 | 15 | TC | N&C
0.370967742 | 7 | 15 | 10 | 60 | 50 | 15 | TC | N&C
0.387096774 | 7 | 15 | 10 | 90 | 50 | 15 | TC | N&C
0.2657 | 7 | 50 | 20 | 20 | 10 | 0 | TC | Cl
0.4201 | 7 | 50 | 20 | 40 | 10 | 0 | TC | Cl
0.5002 | 7 | 50 | 20 | 60 | 10 | 0 | TC | Cl
0.5821 | 7 | 50 | 20 | 80 | 10 | 0 | TC | Cl
0.6246 | 7 | 50 | 20 | 100 | 10 | 0 | TC | Cl
0.6661 | 7 | 50 | 20 | 120 | 10 | 0 | TC | Cl
0.175 | 7 | 50 | 20 | 20 | 15 | 0 | TC | Cl
0.3514 | 7 | 50 | 20 | 40 | 15 | 0 | TC | Cl
0.4329 | 7 | 50 | 20 | 60 | 15 | 0 | TC | Cl
0.538 | 7 | 50 | 20 | 80 | 15 | 0 | TC | Cl
0.699 | 7 | 50 | 20 | 100 | 15 | 0 | TC | Cl
0.762 | 7 | 50 | 20 | 120 | 15 | 0 | TC | Cl
0.1658 | 7 | 50 | 20 | 20 | 20 | 0 | TC | Cl
0.376 | 7 | 50 | 20 | 40 | 20 | 0 | TC | Cl
0.4649 | 7 | 50 | 20 | 60 | 20 | 0 | TC | Cl
0.5926 | 7 | 50 | 20 | 80 | 20 | 0 | TC | Cl
0.6803 | 7 | 50 | 20 | 100 | 20 | 0 | TC | Cl
0.7134 | 7 | 50 | 20 | 120 | 20 | 0 | TC | Cl
0.182 | 7 | 20 | 10 | 20 | 5 | 0 | MB | Zn
0.3466 | 7 | 20 | 10 | 40 | 5 | 0 | MB | Zn
0.4752 | 7 | 20 | 10 | 60 | 5 | 0 | MB | Zn
0.5496 | 7 | 20 | 10 | 80 | 5 | 0 | MB | Zn
0.6173 | 7 | 20 | 10 | 100 | 5 | 0 | MB | Zn
0.4549 | 7 | 20 | 10 | 20 | 8 | 0 | MB | Zn
0.6331 | 7 | 20 | 10 | 40 | 8 | 0 | MB | Zn
0.7865 | 7 | 20 | 10 | 60 | 8 | 0 | MB | Zn
0.9015 | 7 | 20 | 10 | 80 | 8 | 0 | MB | Zn
0.9678 | 7 | 20 | 10 | 100 | 8 | 0 | MB | Zn
0.2812 | 7 | 20 | 10 | 20 | 10 | 0 | MB | Zn
0.4301 | 7 | 20 | 10 | 40 | 10 | 0 | MB | Zn
0.5699 | 7 | 20 | 10 | 60 | 10 | 0 | MB | Zn
0.6759 | 7 | 20 | 10 | 80 | 10 | 0 | MB | Zn
0.7481 | 7 | 20 | 10 | 100 | 10 | 0 | MB | Zn
0.2812 | 7 | 20 | 10 | 20 | 12 | 0 | MB | Zn
0.4188 | 7 | 20 | 10 | 40 | 12 | 0 | MB | Zn
0.5135 | 7 | 20 | 10 | 60 | 12 | 0 | MB | Zn
0.6353 | 7 | 20 | 10 | 80 | 12 | 0 | MB | Zn
0.7053 | 7 | 20 | 10 | 100 | 12 | 0 | MB | Zn
0.2719 | 7 | 50 | 10 | 20 | 2 | 0 | RhB | Ag
0.4809 | 7 | 50 | 10 | 40 | 2 | 0 | RhB | Ag
0.6674 | 7 | 50 | 10 | 60 | 2 | 0 | RhB | Ag
0.809 | 7 | 50 | 10 | 80 | 2 | 0 | RhB | Ag
0.9124 | 7 | 50 | 10 | 100 | 2 | 0 | RhB | Ag
0.2944 | 7 | 50 | 10 | 20 | 2 | 0 | RhB | Er
0.5056 | 7 | 50 | 10 | 40 | 2 | 0 | RhB | Er
0.6809 | 7 | 50 | 10 | 60 | 2 | 0 | RhB | Er
0.8247 | 7 | 50 | 10 | 80 | 2 | 0 | RhB | Er
0.9326 | 7 | 50 | 10 | 100 | 2 | 0 | RhB | Er
0.243 | 7 | 50 | 10 | 20 | 2 | 0 | RhB | Cd
0.446 | 7 | 50 | 10 | 40 | 2 | 0 | RhB | Cd
0.5463 | 7 | 50 | 10 | 60 | 2 | 0 | RhB | Cd
0.6279 | 7 | 50 | 10 | 80 | 2 | 0 | RhB | Cd
0.6699 | 7 | 50 | 10 | 100 | 2 | 0 | RhB | Cd
0.4614 | 7 | 50 | 10 | 20 | 2 | 0 | RhB | Fe
0.6268 | 7 | 50 | 10 | 40 | 2 | 0 | RhB | Fe
0.7504 | 7 | 50 | 10 | 60 | 2 | 0 | RhB | Fe
0.7978 | 7 | 50 | 10 | 80 | 2 | 0 | RhB | Fe
0.8188 | 7 | 50 | 10 | 100 | 2 | 0 | RhB | Fe
0.3743 | 7 | 50 | 10 | 20 | 2 | 2 | RhB | Cd&Fe
0.5518 | 7 | 50 | 10 | 40 | 2 | 2 | RhB | Cd&Fe
0.7085 | 7 | 50 | 10 | 60 | 2 | 2 | RhB | Cd&Fe
0.854 | 7 | 50 | 10 | 80 | 2 | 2 | RhB | Cd&Fe
0.9875 | 7 | 50 | 10 | 100 | 2 | 2 | RhB | Cd&Fe
0.2121 | 7 | 10 | 10 | 4 | 0.5 | 0 | RhB | Nb
0.3955 | 7 | 10 | 10 | 8 | 0.5 | 0 | RhB | Nb
0.5801 | 7 | 10 | 10 | 12 | 0.5 | 0 | RhB | Nb
0.6767 | 7 | 10 | 10 | 16 | 0.5 | 0 | RhB | Nb
0.726 | 7 | 10 | 10 | 20 | 0.5 | 0 | RhB | Nb
0.3276 | 7 | 10 | 10 | 4 | 1 | 0 | RhB | Nb
0.591 | 7 | 10 | 10 | 8 | 1 | 0 | RhB | Nb
0.7198 | 7 | 10 | 10 | 12 | 1 | 0 | RhB | Nb
0.8047 | 7 | 10 | 10 | 16 | 1 | 0 | RhB | Nb
0.8896 | 7 | 10 | 10 | 20 | 1 | 0 | RhB | Nb
0.4993 | 7 | 10 | 10 | 4 | 1.25 | 0 | RhB | Nb
0.8066 | 7 | 10 | 10 | 8 | 1.25 | 0 | RhB | Nb
0.9454 | 7 | 10 | 10 | 12 | 1.25 | 0 | RhB | Nb
0.9832 | 7 | 10 | 10 | 16 | 1.25 | 0 | RhB | Nb
0.9974 | 7 | 10 | 10 | 20 | 1.25 | 0 | RhB | Nb
0.2872 | 7 | 10 | 10 | 4 | 1.5 | 0 | RhB | Nb
0.527 | 7 | 10 | 10 | 8 | 1.5 | 0 | RhB | Nb
0.6793 | 7 | 10 | 10 | 12 | 1.5 | 0 | RhB | Nb
0.7643 | 7 | 10 | 10 | 16 | 1.5 | 0 | RhB | Nb
0.8627 | 7 | 10 | 10 | 20 | 1.5 | 0 | RhB | Nb
0.1963 | 7 | 10 | 10 | 4 | 2 | 0 | RhB | Nb
0.3553 | 7 | 10 | 10 | 8 | 2 | 0 | RhB | Nb
0.4975 | 7 | 10 | 10 | 12 | 2 | 0 | RhB | Nb
0.5925 | 7 | 10 | 10 | 16 | 2 | 0 | RhB | Nb
0.6943 | 7 | 10 | 10 | 20 | 2 | 0 | RhB | Nb
0.459 | 7 | 50 | 10 | 10 | 0.5 | 0 | TC | Cu
0.594 | 7 | 50 | 10 | 20 | 0.5 | 0 | TC | Cu
0.6637 | 7 | 50 | 10 | 30 | 0.5 | 0 | TC | Cu
0.7165 | 7 | 50 | 10 | 40 | 0.5 | 0 | TC | Cu
0.753 | 7 | 50 | 10 | 50 | 0.5 | 0 | TC | Cu
0.6861 | 7 | 50 | 10 | 10 | 1 | 0 | TC | Cu
0.7872 | 7 | 50 | 10 | 20 | 1 | 0 | TC | Cu
0.8256 | 7 | 50 | 10 | 30 | 1 | 0 | TC | Cu
0.8421 | 7 | 50 | 10 | 40 | 1 | 0 | TC | Cu
0.862 | 7 | 50 | 10 | 50 | 1 | 0 | TC | Cu
0.5484 | 7 | 50 | 10 | 10 | 1.5 | 0 | TC | Cu
0.6785 | 7 | 50 | 10 | 20 | 1.5 | 0 | TC | Cu
0.7434 | 7 | 50 | 10 | 30 | 1.5 | 0 | TC | Cu
0.7745 | 7 | 50 | 10 | 40 | 1.5 | 0 | TC | Cu
0.797 | 7 | 50 | 10 | 50 | 1.5 | 0 | TC | Cu
0.401 | 7 | 50 | 10 | 10 | 2 | 0 | TC | Cu
0.536 | 7 | 50 | 10 | 20 | 2 | 0 | TC | Cu
0.6323 | 7 | 50 | 10 | 30 | 2 | 0 | TC | Cu
0.6899 | 7 | 50 | 10 | 40 | 2 | 0 | TC | Cu
0.728 | 7 | 50 | 10 | 50 | 2 | 0 | TC | Cu
0.0593 | 7 | 20 | 10 | 10 | 3 | 0 | RhB | Tb&Yb
0.261 | 7 | 20 | 10 | 20 | 3 | 0 | RhB | Tb&Yb
0.4787 | 7 | 20 | 10 | 30 | 3 | 0 | RhB | Tb&Yb
0.7044 | 7 | 20 | 10 | 40 | 3 | 0 | RhB | Tb&Yb
0.853 | 7 | 20 | 10 | 50 | 3 | 0 | RhB | Tb&Yb
0.9513 | 7 | 20 | 10 | 60 | 3 | 0 | RhB | Tb&Yb
0.3088 | 7 | 20 | 10 | 10 | 3 | 5 | RhB | Tb&Yb
0.6619 | 7 | 20 | 10 | 20 | 3 | 5 | RhB | Tb&Yb
0.8902 | 7 | 20 | 10 | 30 | 3 | 5 | RhB | Tb&Yb
0.9991 | 7 | 20 | 10 | 40 | 3 | 5 | RhB | Tb&Yb
0.9991 | 7 | 20 | 10 | 50 | 3 | 5 | RhB | Tb&Yb
0.9991 | 7 | 20 | 10 | 60 | 3 | 5 | RhB | Tb&Yb
0.4575 | 7 | 20 | 10 | 10 | 3 | 10 | RhB | Tb&Yb
0.8 | 7 | 20 | 10 | 20 | 3 | 10 | RhB | Tb&Yb
0.9752 | 7 | 20 | 10 | 30 | 3 | 10 | RhB | Tb&Yb
0.9991 | 7 | 20 | 10 | 40 | 3 | 10 | RhB | Tb&Yb
0.9991 | 7 | 20 | 10 | 50 | 3 | 10 | RhB | Tb&Yb
0.9991 | 7 | 20 | 10 | 60 | 3 | 10 | RhB | Tb&Yb
0.415 | 7 | 20 | 10 | 10 | 3 | 15 | RhB | Tb&Yb
0.7814 | 7 | 20 | 10 | 20 | 3 | 15 | RhB | Tb&Yb
0.9433 | 7 | 20 | 10 | 30 | 3 | 15 | RhB | Tb&Yb
0.9991 | 7 | 20 | 10 | 40 | 3 | 15 | RhB | Tb&Yb
0.9991 | 7 | 20 | 10 | 50 | 3 | 15 | RhB | Tb&Yb
0.9991 | 7 | 20 | 10 | 60 | 3 | 15 | RhB | Tb&Yb
0.3327 | 7 | 20 | 10 | 10 | 3 | 20 | RhB | Tb&Yb
0.7123 | 7 | 20 | 10 | 20 | 3 | 20 | RhB | Tb&Yb
0.9274 | 7 | 20 | 10 | 30 | 3 | 20 | RhB | Tb&Yb
0.9991 | 7 | 20 | 10 | 40 | 3 | 20 | RhB | Tb&Yb
0.9991 | 7 | 20 | 10 | 50 | 3 | 20 | RhB | Tb&Yb
0.9991 | 7 | 20 | 10 | 60 | 3 | 20 | RhB | Tb&Yb
0.581 | 7 | 20 | 10 | 5 | 0.5 | 0 | RhB | In
0.691 | 7 | 20 | 10 | 10 | 0.5 | 0 | RhB | In
0.7714 | 7 | 20 | 10 | 15 | 0.5 | 0 | RhB | In
0.7527 | 7 | 20 | 10 | 5 | 1 | 0 | RhB | In
0.8734 | 7 | 20 | 10 | 10 | 1 | 0 | RhB | In
0.9414 | 7 | 20 | 10 | 15 | 1 | 0 | RhB | In
0.8075 | 7 | 20 | 10 | 5 | 1.5 | 0 | RhB | In
0.9107 | 7 | 20 | 10 | 10 | 1.5 | 0 | RhB | In
0.9919 | 7 | 20 | 10 | 15 | 1.5 | 0 | RhB | In
0.7022 | 7 | 20 | 10 | 5 | 2 | 0 | RhB | In
0.8405 | 7 | 20 | 10 | 10 | 2 | 0 | RhB | In
0.9063 | 7 | 20 | 10 | 15 | 2 | 0 | RhB | In
0.1916 | 7 | 20 | 15 | 10 | 8 | 0 | RhB | Ce
0.4105 | 7 | 20 | 15 | 20 | 8 | 0 | RhB | Ce
0.6124 | 7 | 20 | 15 | 30 | 8 | 0 | RhB | Ce
0.792 | 7 | 20 | 15 | 40 | 8 | 0 | RhB | Ce
0.9255 | 7 | 20 | 15 | 50 | 8 | 0 | RhB | Ce
0.9854 | 7 | 20 | 15 | 60 | 8 | 0 | RhB | Ce
0.9916 | 7 | 20 | 15 | 70 | 8 | 0 | RhB | Ce
0.996 | 7 | 20 | 15 | 80 | 8 | 0 | RhB | Ce
0.5215 | 7 | 20 | 15 | 10 | 15 | 0 | RhB | Ce
0.8584 | 7 | 20 | 15 | 20 | 15 | 0 | RhB | Ce
0.9688 | 7 | 20 | 15 | 30 | 15 | 0 | RhB | Ce
0.992 | 7 | 20 | 15 | 40 | 15 | 0 | RhB | Ce
0.289 | 7 | 20 | 15 | 10 | 20 | 0 | RhB | Ce
0.5746 | 7 | 20 | 15 | 20 | 20 | 0 | RhB | Ce
0.8141 | 7 | 20 | 15 | 30 | 20 | 0 | RhB | Ce
0.9475 | 7 | 20 | 15 | 40 | 20 | 0 | RhB | Ce
0.9853 | 7 | 20 | 15 | 50 | 20 | 0 | RhB | Ce
0.9906 | 7 | 20 | 15 | 60 | 20 | 0 | RhB | Ce
0.9975 | 7 | 20 | 15 | 70 | 20 | 0 | RhB | Ce
0.0967 | 7 | 20 | 15 | 10 | 40 | 0 | RhB | Ce
0.2088 | 7 | 20 | 15 | 20 | 40 | 0 | RhB | Ce
0.3337 | 7 | 20 | 15 | 30 | 40 | 0 | RhB | Ce
0.4663 | 7 | 20 | 15 | 40 | 40 | 0 | RhB | Ce
0.5913 | 7 | 20 | 15 | 50 | 40 | 0 | RhB | Ce
0.7102 | 7 | 20 | 15 | 60 | 40 | 0 | RhB | Ce
0.8163 | 7 | 20 | 15 | 70 | 40 | 0 | RhB | Ce
0.902 | 7 | 20 | 15 | 80 | 40 | 0 | RhB | Ce
0.9602 | 7 | 20 | 15 | 90 | 40 | 0 | RhB | Ce
0.9894 | 7 | 20 | 15 | 100 | 40 | 0 | RhB | Ce
0.7628 | 7 | 10 | 40 | 10 | 20 | 0 | RhB | Co
0.9179 | 7 | 10 | 40 | 20 | 20 | 0 | RhB | Co
0.9655 | 7 | 10 | 40 | 30 | 20 | 0 | RhB | Co
0.6407 | 7 | 5 | 40 | 10 | 20 | 0 | RhB | Co
0.8248 | 7 | 5 | 40 | 20 | 20 | 0 | RhB | Co
0.8952 | 7 | 5 | 40 | 30 | 20 | 0 | RhB | Co
0.92 | 7 | 15 | 40 | 10 | 20 | 0 | RhB | Co
0.9779 | 7 | 15 | 40 | 20 | 20 | 0 | RhB | Co
0.9779 | 7 | 15 | 40 | 30 | 20 | 0 | RhB | Co
0.9407 | 7 | 20 | 40 | 10 | 20 | 0 | RhB | Co
0.97779 | 7 | 20 | 40 | 20 | 20 | 0 | RhB | Co
0.9841 | 7 | 20 | 40 | 30 | 20 | 0 | RhB | Co
0.933 | 7 | 10 | 10 | 10 | 20 | 0 | RhB | Co
0.9598 | 7 | 10 | 10 | 20 | 20 | 0 | RhB | Co
0.968 | 7 | 10 | 10 | 30 | 20 | 0 | RhB | Co
0.849 | 7 | 10 | 20 | 10 | 20 | 0 | RhB | Co
0.966 | 7 | 10 | 20 | 20 | 20 | 0 | RhB | Co
0.9742 | 7 | 10 | 20 | 30 | 20 | 0 | RhB | Co
0.8258 | 7 | 10 | 60 | 10 | 20 | 0 | RhB | Co
0.9351 | 7 | 10 | 60 | 20 | 20 | 0 | RhB | Co
0.9701 | 7 | 10 | 60 | 30 | 20 | 0 | RhB | Co
0.8732 | 7 | 10 | 80 | 10 | 20 | 0 | RhB | Co
0.9567 | 7 | 10 | 80 | 20 | 20 | 0 | RhB | Co
0.9773 | 7 | 10 | 80 | 30 | 20 | 0 | RhB | Co
0.7618 | 7 | 20 | 20 | 5 | 6 | 0 | RhB | Al
0.9235 | 7 | 20 | 20 | 10 | 6 | 0 | RhB | Al
0.9382 | 7 | 20 | 20 | 15 | 6 | 0 | RhB | Al
0.9568 | 7 | 20 | 20 | 20 | 6 | 0 | RhB | Al
0.2558 | 7 | 20 | 20 | 5 | 13 | 0 | RhB | Al
0.5882 | 7 | 20 | 20 | 10 | 13 | 0 | RhB | Al
0.8872 | 7 | 20 | 20 | 15 | 13 | 0 | RhB | Al
0.9549 | 7 | 20 | 20 | 20 | 13 | 0 | RhB | Al
0.6911 | 7 | 20 | 20 | 5 | 20 | 0 | RhB | Al
0.947 | 7 | 20 | 20 | 10 | 20 | 0 | RhB | Al
0.9441 | 7 | 20 | 20 | 15 | 20 | 0 | RhB | Al
0.9568 | 7 | 20 | 20 | 20 | 20 | 0 | RhB | Al
0.1539 | 7 | 20 | 20 | 5 | 27 | 0 | RhB | Al
0.396 | 7 | 20 | 20 | 10 | 27 | 0 | RhB | Al
0.8107 | 7 | 20 | 20 | 15 | 27 | 0 | RhB | Al
0.9568 | 7 | 20 | 20 | 20 | 27 | 0 | RhB | Al
0.1304 | 7 | 20 | 20 | 5 | 33 | 0 | RhB | Al
0.8196 | 7 | 20 | 20 | 10 | 33 | 0 | RhB | Al
0.9441 | 7 | 20 | 20 | 15 | 33 | 0 | RhB | Al
0.9549 | 7 | 20 | 20 | 20 | 33 | 0 | RhB | Al
0.3441 | 7 | 20 | 20 | 5 | 40 | 0 | RhB | Al
0.7666 | 7 | 20 | 20 | 10 | 40 | 0 | RhB | Al
0.9539 | 7 | 20 | 20 | 15 | 40 | 0 | RhB | Al
0.9706 | 7 | 20 | 20 | 20 | 40 | 0 | RhB | Al